## para excel
Shear Rate 1/s | Viscosity Pas
0.07128 | 0.1942 | 0.1146827
0.07922 | 0.1573 | 0.1146827
0.08805 | 0.1682 | 0.1146827
0.09787 | 0.1575 | 0.1146827
0.1088 | 0.147 | 0.1146827 | Média Viscosidade [Pas]
0.1209 | 0.1422 | 0.1146827 | 0.1146827
0.1344 | 0.1333 | 0.1146827
0.1493 | 0.1176 | 0.1146827
0.166 | 0.1272 | 0.1146827
0.1845 | 0.1193 | 0.1146827
0.205 | 0.1199 | 0.1146827
0.2279 | 0.1155 | 0.1146827
0.2533 | 0.1131 | 0.1146827
0.2815 | 0.1141 | 0.1146827
0.3129 | 0.1158 | 0.1146827
0.3477 | 0.1244 | 0.1146827
0.3865 | 0.1158 | 0.1146827
0.4296 | 0.1159 | 0.1146827
0.4775 | 0.1129 | 0.1146827
0.5307 | 0.1096 | 0.1146827
0.5898 | 0.1068 | 0.1146827
0.6556 | 0.1075 | 0.1146827
0.7286 | 0.1138 | 0.1146827
0.8098 | 0.1177 | 0.1146827
0.9001 | 0.1164 | 0.1146827
1 | 0.1131 | 0.1146827
1.112 | 0.108 | 0.1146827
1.236 | 0.1082 | 0.1146827
1.373 | 0.1088 | 0.1146827
1.527 | 0.1073 | 0.1146827
1.697 | 0.111 | 0.1146827
1.886 | 0.1101 | 0.1146827
2.096 | 0.1179 | 0.1146827
2.33 | 0.1086 | 0.1146827
2.589 | 0.1096 | 0.1146827
2.878 | 0.1101 | 0.1146827
3.198 | 0.1092 | 0.1146827
3.555 | 0.1101 | 0.1146827
3.951 | 0.1109 | 0.1146827
4.391 | 0.1177 | 0.1146827
4.88 | 0.1102 | 0.1146827
5.424 | 0.1091 | 0.1146827
6.029 | 0.1105 | 0.1146827
6.701 | 0.1103 | 0.1146827
7.448 | 0.1124 | 0.1146827
8.278 | 0.1012 | 0.1146827
9.2 | 0.1039 | 0.1146827
10.23 | 0.1126 | 0.1146827
11.37 | 0.1093 | 0.1146827
12.63 | 0.1079 | 0.1146827
14.04 | 0.1006 | 0.1146827
15.61 | 0.1084 | 0.1146827
17.34 | 0.1051 | 0.1146827
19.28 | 0.1072 | 0.1146827
21.42 | 0.1084 | 0.1146827
23.81 | 0.1081 | 0.1146827
26.47 | 0.1087 | 0.1146827
29.42 | 0.1087 | 0.1146827
32.69 | 0.1096 | 0.1146827
36.33 | 0.109 | 0.1146827
40.38 | 0.109 | 0.1146827
44.89 | 0.1088 | 0.1146827
49.89 | 0.1084 | 0.1146827
55.45 | 0.1089 | 0.1146827
61.63 | 0.1091 | 0.1146827
68.5 | 0.1089 | 0.1146827
76.13 | 0.1091 | 0.1146827
84.61 | 0.1152 | 0.1146827
94.05 | 0.1139 | 0.1146827
104.5 | 0.1138 | 0.1146827
116.2 | 0.1123 | 0.1146827
129.1 | 0.1115 | 0.1146827
143.5 | 0.1113 | 0.1146827
159.5 | 0.1107 | 0.1146827
177.3 | 0.1102 | 0.1146827
197 | 0.1104 | 0.1146827
219 | 0.1107 | 0.1146827
243.4 | 0.1102 | 0.1146827
270.5 | 0.11 | 0.1146827
300.7 | 0.1099 | 0.1146827
334.2 | 0.1102 | 0.1146827
371.4 | 0.1103 | 0.1146827
412.8 | 0.1104 | 0.1146827
458.8 | 0.1103 | 0.1146827
510 | 0.1101 | 0.1146827
566.8 | 0.1109 | 0.1146827
630 | 0.1104 | 0.1146827
700.2 | 0.1117 | 0.1146827
778.2 | 0.1116 | 0.1146827
865 | 0.1116 | 0.1146827
961.4 | 0.1118 | 0.1146827
1068 | 0.1122 | 0.1146827
1187 | 0.1133 | 0.1146827
1320 | 0.1142 | 0.1146827
1467 | 0.1135 | 0.1146827
1631 | 0.1154 | 0.1146827
1812 | 0.1165 | 0.1146827
2014 | 0.1174 | 0.1146827