## variação normal_maquinado
Shear Rate 1/s | Geometria lisa | Geometria rugosa | Erro relativo | Erro médio
0.07128 | 0.08662 | 0.2003 | 56.75487 | 5.473794
0.07849 | 0.09276 | 0.1803 | 48.55241 | 5.473794 |  | erro [%]
0.08643 | 0.1044 | 0.1928 | 45.85062 | 5.473794 | máximo | 5675%
0.09519 | 0.1071 | 0.1766 | 39.35447 | 5.473794 | minimo | 3.121%
0.1048 | 0.1026 | 0.1804 | 43.12639 | 5.473794
0.1154 | 0.1146 | 0.1599 | 28.33021 | 5.473794
0.1271 | 0.118 | 0.1501 | 21.38574 | 5.473794
0.14 | 0.1034 | 0.1473 | 29.80312 | 5.473794
0.1541 | 0.1074 | 0.1451 | 25.98208 | 5.473794
0.1697 | 0.1052 | 0.132 | 20.30303 | 5.473794
0.1869 | 0.09805 | 0.1268 | 22.6735 | 5.473794
0.2058 | 0.1029 | 0.1113 | 7.54717 | 5.473794
0.2267 | 0.1049 | 0.1078 | 2.690167 | 5.473794
0.2496 | 0.1029 | 0.1014 | 1.47929 | 5.473794
0.2749 | 0.1005 | 0.0924 | 8.766234 | 5.473794
0.3027 | 0.09608 | 0.08968 | 7.136485 | 5.473794
0.3333 | 0.09591 | 0.09321 | 2.896685 | 5.473794
0.3671 | 0.09726 | 0.09336 | 4.177378 | 5.473794
0.4042 | 0.0987 | 0.09496 | 3.9385 | 5.473794
0.4451 | 0.09952 | 0.09232 | 7.79896 | 5.473794
0.4902 | 0.109229 | 0.1027 | 5.97735 | 5.473794
0.5398 | 0.1 | 0.09058 | 10.39965 | 5.473794
0.5944 | 0.1092 | 0.1055 | 3.388278 | 5.473794
0.6546 | 0.09965 | 0.0939 | 6.123536 | 5.473794
0.7208 | 0.09028 | 0.09086 | 0.6383447 | 5.473794
0.7938 | 0.08557 | 0.08715 | 1.812966 | 5.473794
0.8741 | 0.08707 | 0.09271 | 6.083486 | 5.473794
0.9626 | 0.09136 | 0.09218 | 0.8895639 | 5.473794
1.06 | 0.09461 | 0.08596 | 10.06282 | 5.473794
1.167 | 0.09201 | 0.08343 | 10.28407 | 5.473794
1.285 | 0.09361 | 0.08453 | 10.74175 | 5.473794
1.416 | 0.09499 | 0.09545 | 0.4819277 | 5.473794
1.559 | 0.09067 | 0.0825 | 9.90303 | 5.473794
1.717 | 0.0887 | 0.08837 | 0.3734299 | 5.473794
1.89 | 0.09252 | 0.08519 | 8.604296 | 5.473794
2.082 | 0.0928 | 0.09815 | 5.450841 | 5.473794
2.292 | 0.09325 | 0.09438 | 1.197288 | 5.473794
2.524 | 0.08679 | 0.08665 | 0.1615695 | 5.473794
2.78 | 0.09615 | 0.09612 | 0.03121099 | 5.473794
3.061 | 0.09199 | 0.08507 | 8.134477 | 5.473794
3.371 | 0.08844 | 0.08655 | 2.183709 | 5.473794
3.712 | 0.09265 | 0.09018 | 2.738967 | 5.473794
4.088 | 0.09107 | 0.08525 | 6.826979 | 5.473794
4.502 | 0.08998 | 0.08446 | 6.535638 | 5.473794
4.957 | 0.09058 | 0.08313 | 8.961867 | 5.473794
5.459 | 0.09316 | 0.08699 | 7.092769 | 5.473794
6.011 | 0.08958 | 0.08412 | 6.490728 | 5.473794
6.62 | 0.08875 | 0.08392 | 5.755481 | 5.473794
7.29 | 0.09272 | 0.09142 | 1.422008 | 5.473794
8.027 | 0.0918 | 0.0919 | 0.1088139 | 5.473794
8.84 | 0.08975 | 0.08483 | 5.799835 | 5.473794
9.734 | 0.08876 | 0.08535 | 3.995313 | 5.473794
10.72 | 0.08835 | 0.08763 | 0.8216364 | 5.473794
11.8 | 0.09195 | 0.08788 | 4.631315 | 5.473794
13 | 0.09637 | 0.09171 | 5.081234 | 5.473794
14.31 | 0.09092 | 0.08496 | 7.015066 | 5.473794
15.76 | 0.08873 | 0.08505 | 4.326867 | 5.473794
17.36 | 0.08944 | 0.08674 | 3.112751 | 5.473794
19.11 | 0.09017 | 0.08474 | 6.407836 | 5.473794
21.05 | 0.08952 | 0.08422 | 6.293042 | 5.473794
23.18 | 0.09038 | 0.08481 | 6.567622 | 5.473794
25.53 | 0.09049 | 0.08567 | 5.62624 | 5.473794
28.11 | 0.08694 | 0.09043 | 3.859339 | 5.473794
30.96 | 0.09019 | 0.08529 | 5.745105 | 5.473794
34.09 | 0.09069 | 0.08556 | 5.995792 | 5.473794
37.54 | 0.09344 | 0.08748 | 6.812986 | 5.473794
41.34 | 0.08996 | 0.08494 | 5.910054 | 5.473794
45.52 | 0.08988 | 0.08441 | 6.480275 | 5.473794
50.13 | 0.09015 | 0.08447 | 6.724281 | 5.473794
55.2 | 0.08989 | 0.08474 | 6.077413 | 5.473794
60.79 | 0.09018 | 0.08457 | 6.633558 | 5.473794
66.94 | 0.08983 | 0.08454 | 6.257393 | 5.473794
73.71 | 0.09007 | 0.08473 | 6.302372 | 5.473794
81.18 | 0.09883 | 0.09366 | 5.519966 | 5.473794
89.39 | 0.0968 | 0.09169 | 5.573127 | 5.473794
98.44 | 0.09555 | 0.0904 | 5.696903 | 5.473794
108.4 | 0.09438 | 0.08862 | 6.499661 | 5.473794
119.4 | 0.09331 | 0.08778 | 6.299841 | 5.473794
131.5 | 0.09217 | 0.08745 | 5.39737 | 5.473794
144.8 | 0.09199 | 0.08681 | 5.967054 | 5.473794
159.4 | 0.09181 | 0.08693 | 5.613712 | 5.473794
175.5 | 0.09123 | 0.08616 | 5.884401 | 5.473794
193.3 | 0.09123 | 0.08597 | 6.118413 | 5.473794
212.9 | 0.09079 | 0.08548 | 6.211979 | 5.473794
234.4 | 0.09078 | 0.0858 | 5.804196 | 5.473794
258.2 | 0.09063 | 0.08539 | 6.13655 | 5.473794
284.3 | 0.09077 | 0.08524 | 6.487565 | 5.473794
313 | 0.09047 | 0.08539 | 5.949174 | 5.473794
344.7 | 0.09052 | 0.08551 | 5.858964 | 5.473794
379.6 | 0.09039 | 0.08541 | 5.830699 | 5.473794
418.1 | 0.09082 | 0.08522 | 6.571227 | 5.473794
460.4 | 0.09117 | 0.08531 | 6.869066 | 5.473794
506.9 | 0.09041 | 0.08449 | 7.006746 | 5.473794
558.3 | 0.09071 | 0.08529 | 6.35479 | 5.473794
614.8 | 0.09153 | 0.08553 | 7.015082 | 5.473794
677 | 0.09132 | 0.08538 | 6.957133 | 5.473794
745.5 | 0.09158 | 0.08589 | 6.624753 | 5.473794
820.9 | 0.09154 | 0.08612 | 6.293544 | 5.473794
904 | 0.09151 | 0.08704 | 5.13557 | 5.473794
995.5 | 0.09215 | 0.08716 | 5.725103 | 5.473794