## variação normal_maquinado
Shear Rate 1/s | Geometria CP 1°/55 mm | Shear Rate 1/s | Geometria CP 4°/40 mm
0.2853 | 6.146 | 0.07128 | 6.413
0.317 | 6.274 | 0.07849 | 6.424
0.3523 | 6.318 | 0.08644 | 6.394
0.3916 | 6.327 | 0.09519 | 6.4
0.4352 | 6.363 | 0.1048 | 6.399
0.4837 | 6.353 | 0.1154 | 6.414
0.5376 | 6.348 | 0.1271 | 6.384
0.5975 | 6.362 | 0.14 | 6.428
0.6641 | 6.371 | 0.1541 | 6.437
0.7382 | 6.374 | 0.1697 | 6.438
0.8204 | 6.384 | 0.1869 | 6.469
0.9118 | 6.382 | 0.2058 | 6.465
1.014 | 6.383 | 0.2267 | 6.463
1.126 | 6.361 | 0.2496 | 6.481
1.252 | 6.356 | 0.2749 | 6.514
1.391 | 6.342 | 0.3027 | 6.52
1.546 | 6.333 | 0.3333 | 6.526
1.719 | 6.322 | 0.3671 | 6.53
1.911 | 6.302 | 0.4042 | 6.539
2.123 | 6.279 | 0.4451 | 6.544
2.36 | 6.254 | 0.4902 | 6.549
2.623 | 6.24 | 0.5398 | 6.547
2.915 | 6.217 | 0.5944 | 6.564
3.24 | 6.192 | 0.6545 | 6.582
3.601 | 6.255 | 0.7208 | 6.609
4.003 | 6.296 | 0.7938 | 6.625
4.449 | 6.28 | 0.8741 | 6.636
4.944 | 6.246 | 0.9626 | 6.634
5.496 | 6.184 | 1.06 | 6.634
6.108 | 6.125 | 1.167 | 6.637
6.789 | 6.057 | 1.286 | 6.645
7.545 | 5.978 | 1.415 | 6.649
8.386 | 5.895 | 1.559 | 6.658
9.321 | 5.804 | 1.717 | 6.66
10.36 | 5.695 | 1.89 | 6.654
11.51 | 5.564 | 2.082 | 6.641
12.8 | 5.415 | 2.292 | 6.641
14.22 | 5.243 | 2.524 | 6.643
15.81 | 5.054 | 2.78 | 6.624
17.57 | 4.856 | 3.061 | 6.618
19.53 | 4.627 | 3.371 | 6.601
21.7 | 4.381 | 3.712 | 6.579
24.12 | 4.142 | 4.088 | 6.545
26.81 | 3.856 | 4.502 | 6.504
29.8 | 3.539 | 4.957 | 6.458
33.12 | 3.209 | 5.458 | 6.405
36.81 | 2.855 | 6.011 | 6.328
40.91 | 2.575 | 6.62 | 6.248
45.47 | 2.3 | 7.29 | 6.155
50.54 | 2.085 | 8.027 | 6.027
56.17 | 1.883 | 8.84 | 5.943
62.44 | 1.709 | 9.734 | 5.82
69.39 | 1.546 | 10.72 | 5.684
77.13 | 1.398 | 11.8 | 5.538
85.72 | 1.262 | 13 | 5.377
95.28 | 1.143 | 14.31 | 5.217
105.9 | 1.035 | 15.76 | 5.024
117.7 | 0.9035 | 17.36 | 4.812
130.8 | 0.8089 | 19.12 | 4.586
145.4 | 0.7389 | 21.05 | 4.356
161.6 | 0.677 | 23.18 | 4.112
179.6 | 0.5949 | 25.53 | 3.846
199.6 | 0.5304 | 28.11 | 3.574
221.9 | 0.49 | 30.96 | 3.299
246.6 | 0.4355 | 34.09 | 3.007
274.1 | 0.3933 | 37.54 | 2.71
304.6 | 0.3486 | 41.34 | 2.442
338.6 | 0.3166 | 45.52 | 2.209
376.3 | 0.2853 | 50.13 | 2.011
418.2 | 0.2539 | 55.2 | 1.831
464.8 | 0.2304 | 60.79 | 1.67
516.6 | 0.2082 | 66.94 | 1.522
574.2 | 0.1832 | 73.71 | 1.382
638.2 | 0.1676 | 81.17 | 1.26
709.3 | 0.1485 | 89.39 | 1.149
788.4 | 0.134 | 98.44 | 1.046
876.3 | 0.1192 | 108.4 | 0.9469
973.9 | 0.105 | 119.4 | 0.8593
1082 | 0.0961 | 131.5 | 0.7797
1203 | 0.0869 | 144.8 | 0.7056
1337 | 0.07852 | 159.4 | 0.641
1486 | 0.07082 | 175.6 | 0.5865
1652 | 0.06389 | 193.3 | 0.5316
1836 | 0.05849 | 212.9 | 0.4749
2040 | 0.05399 | 234.4 | 0.4413
2268 | 0.05025 | 258.1 | 0.3952
2521 | 0.04688 | 284.3 | 0.3692
2802 | 0.04374 | 313 | 0.2987
3114 | 0.04073 | 344.7 | 0.2755
3461 | 0.03805 | 379.6 | 0.2356
3846 | 0.03566 | 418.1 | 0.2131
4275 | 0.03345 | 460.3 | 0.1963
4751 | 0.03134 | 507 | 0.1757
5281 | 0.02945 | 558.3 | 0.1623
5869 | 0.02784 | 614.7 | 0.1495
6524 | 0.0459 | 677 | 0.1342
|  | 745.5 | 0.1236
|  | 821 | 0.1123
|  | 904 | 0.1024
|  | 995.6 | 0.09481