## variação normal_maquinado
Shear Rate 1/s | Geometria lisa | Geometria rugosa | Erro relativo | Erro médio
0.07128 | 6.067 | 5.659 | 7.209754 | 2.521287
0.07849 | 6.051 | 5.718 | 5.823715 | 2.521287 |  | erro [%]
0.08643 | 6.076 | 5.719 | 6.24235 | 2.521287 | máximo | 7.209754
0.09519 | 6.066 | 5.728 | 5.900838 | 2.521287 | minimo | 0.06934813
0.1048 | 6.05 | 5.714 | 5.880294 | 2.521287
0.1154 | 6.04 | 5.76 | 4.861111 | 2.521287
0.1271 | 6.036 | 5.762 | 4.755293 | 2.521287
0.14 | 6.045 | 5.777 | 4.639086 | 2.521287
0.1541 | 6.033 | 5.79 | 4.196891 | 2.521287
0.1697 | 6.047 | 5.792 | 4.402624 | 2.521287
0.1869 | 6.063 | 5.792 | 4.678867 | 2.521287
0.2058 | 6.059 | 5.799 | 4.483532 | 2.521287
0.2267 | 6.068 | 5.792 | 4.765193 | 2.521287
0.2496 | 6.072 | 5.782 | 5.015566 | 2.521287
0.2749 | 6.088 | 5.788 | 5.183138 | 2.521287
0.3027 | 6.086 | 5.785 | 5.203111 | 2.521287
0.3333 | 6.084 | 5.792 | 5.041436 | 2.521287
0.3671 | 6.088 | 5.783 | 5.274079 | 2.521287
0.4042 | 6.082 | 5.783 | 5.170327 | 2.521287
0.4451 | 6.082 | 5.797 | 4.916336 | 2.521287
0.4902 | 6.08 | 5.799 | 4.845663 | 2.521287
0.5398 | 6.068 | 5.797 | 4.674832 | 2.521287
0.5944 | 6.063 | 5.8 | 4.534483 | 2.521287
0.6546 | 6.051 | 5.799 | 4.345577 | 2.521287
0.7208 | 6.03 | 5.794 | 4.073179 | 2.521287
0.7938 | 6.01 | 5.79 | 3.799655 | 2.521287
0.8741 | 5.982 | 5.783 | 3.441121 | 2.521287
0.9626 | 5.964 | 5.774 | 3.290613 | 2.521287
1.06 | 5.966 | 5.766 | 3.468609 | 2.521287
1.167 | 5.965 | 5.751 | 3.721092 | 2.521287
1.285 | 5.95 | 5.738 | 3.694667 | 2.521287
1.416 | 5.927 | 5.711 | 3.782175 | 2.521287
1.559 | 5.89 | 5.692 | 3.478566 | 2.521287
1.717 | 5.84 | 5.683 | 2.762625 | 2.521287
1.89 | 5.806 | 5.653 | 2.706528 | 2.521287
2.082 | 5.792 | 5.633 | 2.822652 | 2.521287
2.292 | 5.733 | 5.558 | 3.148615 | 2.521287
2.524 | 5.673 | 5.525 | 2.678733 | 2.521287
2.78 | 5.62 | 5.485 | 2.461258 | 2.521287
3.061 | 5.566 | 5.407 | 2.940633 | 2.521287
3.371 | 5.483 | 5.343 | 2.620251 | 2.521287
3.712 | 5.408 | 5.273 | 2.560212 | 2.521287
4.088 | 5.31 | 5.169 | 2.7278 | 2.521287
4.502 | 5.207 | 5.085 | 2.399213 | 2.521287
4.957 | 5.079 | 4.958 | 2.4405 | 2.521287
5.459 | 4.953 | 4.845 | 2.229102 | 2.521287
6.011 | 4.796 | 4.714 | 1.739499 | 2.521287
6.62 | 4.644 | 4.557 | 1.909151 | 2.521287
7.29 | 4.48 | 4.404 | 1.725704 | 2.521287
8.027 | 4.264 | 4.227 | 0.8753253 | 2.521287
8.84 | 4.123 | 4.065 | 1.426814 | 2.521287
9.734 | 3.925 | 3.879 | 1.185873 | 2.521287
10.72 | 3.724 | 3.687 | 1.003526 | 2.521287
11.8 | 3.518 | 3.495 | 0.658083 | 2.521287
13 | 3.313 | 3.294 | 0.5768063 | 2.521287
14.31 | 3.099 | 3.088 | 0.3562176 | 2.521287
15.76 | 2.882 | 2.884 | 0.06934813 | 2.521287
17.36 | 2.664 | 2.683 | 0.7081625 | 2.521287
19.11 | 2.446 | 2.49 | 1.767068 | 2.521287
21.05 | 2.216 | 2.293 | 3.358046 | 2.521287
23.18 | 2 | 2.102 | 4.852521 | 2.521287
25.53 | 1.811 | 1.904 | 4.884454 | 2.521287
28.11 | 1.644 | 1.726 | 4.750869 | 2.521287
30.96 | 1.497 | 1.571 | 4.710376 | 2.521287
34.09 | 1.369 | 1.43 | 4.265734 | 2.521287
37.54 | 1.257 | 1.294 | 2.859351 | 2.521287
41.34 | 1.137 | 1.161 | 2.067183 | 2.521287
45.52 | 1.035 | 1.046 | 1.051625 | 2.521287
50.13 | 0.9376 | 0.949 | 1.201264 | 2.521287
55.2 | 0.8483 | 0.8653 | 1.964637 | 2.521287
60.79 | 0.7697 | 0.7826 | 1.648352 | 2.521287
66.94 | 0.6979 | 0.7215 | 3.270963 | 2.521287
73.71 | 0.6302 | 0.6482 | 2.776921 | 2.521287
81.18 | 0.5742 | 0.5899 | 2.661468 | 2.521287
89.39 | 0.5205 | 0.5287 | 1.550974 | 2.521287
98.44 | 0.4784 | 0.4829 | 0.93187 | 2.521287
108.4 | 0.4416 | 0.4432 | 0.3610108 | 2.521287
119.4 | 0.3973 | 0.3989 | 0.401103 | 2.521287
131.5 | 0.362 | 0.3616 | 0.1106195 | 2.521287
144.8 | 0.3236 | 0.3248 | 0.3694581 | 2.521287
159.4 | 0.2914 | 0.2888 | 0.900277 | 2.521287
175.5 | 0.265 | 0.262 | 1.145038 | 2.521287
193.3 | 0.2403 | 0.2393 | 0.4178855 | 2.521287
212.9 | 0.2158 | 0.2201 | 1.953657 | 2.521287
234.4 | 0.1959 | 0.1965 | 0.3053435 | 2.521287
258.2 | 0.1786 | 0.1773 | 0.7332205 | 2.521287
284.3 | 0.1612 | 0.1616 | 0.2475248 | 2.521287
313 | 0.147 | 0.1474 | 0.2713704 | 2.521287
344.7 | 0.1343 | 0.1347 | 0.2969562 | 2.521287
379.6 | 0.123 | 0.1234 | 0.3241491 | 2.521287
418.1 | 0.1128 | 0.1131 | 0.265252 | 2.521287
460.4 | 0.1041 | 0.1039 | 0.1924928 | 2.521287
506.9 | 0.09671 | 0.09569 | 1.065942 | 2.521287
558.3 | 0.08879 | 0.08973 | 1.047587 | 2.521287
614.8 | 0.08279 | 0.08414 | 1.604469 | 2.521287
677 | 0.07688 | 0.07785 | 1.245986 | 2.521287
745.5 | 0.07178 | 0.07463 | 3.81884 | 2.521287
820.9 | 0.06794 | 0.0709 | 4.174894 | 2.521287
904 | 0.06548 | 0.06681 | 1.99072 | 2.521287
995.5 | 0.06311 | 0.06435 | 1.926962 | 2.521287